## Sheet1
Temperature | kappa_nomal | error | kappa_quantum | error | kappa_SHC | error
7 | 1.3698 | 0.019162 | 0.018659 | 0.0026984 | 1.3636 | 0.048656
20 | 1.4175 | 0.019222 | 0.096897 | 0.0036498 | 1.4101 | 0.033103
40 | 1.4309 | 0.018718 | 0.22192 | 0.015959 | 1.4261 | 0.074712
60 | 1.4587 | 0.021024 | 0.35995 | 0.012111 | 1.4532 | 0.045896
80 | 1.4417 | 0.022957 | 0.48359 | 0.012954 | 1.4377 | 0.03884
100 | 1.4213 | 0.021723 | 0.58934 | 0.029277 | 1.4158 | 0.036776
150 | 1.4633 | 0.020329 | 0.83408 | 0.034532 | 1.459 | 0.070852
200 | 1.4553 | 0.021987 | 0.9584 | 0.042778 | 1.4505 | 0.041399
250 | 1.462 | 0.019248 | 1.058 | 0.025508 | 1.4578 | 0.034244
300 | 1.4902 | 0.022123 | 1.1352 | 0.042941 | 1.4653 | 0.047997
350 | 1.4383 | 0.019556 | 1.2448 | 0.0405 | 1.5228 | 0.042714
500 | 1.5057 | 0.024374 | 1.343 | 0.047593 | 1.5012 | 0.0528
750 | 1.5159 | 0.021485 | 1.4349 | 0.01229 | 1.5105 | 0.015656
1000 | 1.5193 | 0.021618 | 1.4692 | 0.022778 | 1.5141 | 0.024202
1250 | 1.5131 | 0.022088 | 1.4785 | 0.042021 | 1.5077 | 0.044406
1500 | 1.5232 | 0.022059 | 1.4975 | 0.04843 | 1.5185 | 0.048611
1750 | 1.5337 | 0.021992 | 1.515 | 0.042541 | 1.5296 | 0.042864
2000 | 1.576 | 0.021482 | 1.5592 | 0.033972 | 1.5712 | 0.034001
10 | 1.4213 | 0.017922 | 0.032094 | 0.0025265 | 1.4142 | 0.04279